## Sheet1
sample | Si | Al2O3 | H2O | NaOH | KOH | CsOH |  | 温度[℃] | 時間[h] | phase | title | author | 雑誌、年月日
試料1 | 1.8 | 1.8 | 173 | 10 |  |  |  | 65 | 168 | LTA | Tailoring the physicochemical properties of zeolite catalysts | J. D. Rimer, M.Kumar, R.Li, A. I. Lupulescu, M.D. Oleksiak | Catalysis Science Technology. Issue11, 2014
試料2 | 3.6 | 0.9 | 173 | 10 |  |  |  | 65 | 168 | FAU
試料3 | 1.6 | 1.5 | 173 | 10 |  |  |  | 100 | 168 | SOD
試料4 | 7.4 | 2.4 | 173 | 10 |  |  |  | 100 | 168 | GIS
試料5 | 25 | 0.8 | 646 | 10 |  |  |  | 175 | 72 | MOR
試料6 | 2.5 | 0.3 | 505 |  | 10 |  |  | 180 | 96 | MER
試料7 | 9.8 | 0.3 | 505 |  | 10 |  |  | 180 | 72 | LTL
試料8 | 3.6 | 1.7 | 173 | 10 |  |  |  | 180 | 504 | CAN
試料9 | 5.5 | 1.2 | 173 | 10 |  |  |  | 180 | 504 | ANA
試料10 | 38.5 | 0.4 | 1760 | 10 |  |  |  | 190 | 24 | MFI
試料11 | 7.5 | 4.8 | 173 | 10 |  |  |  | 230 | 168 | JBW
試料12 | 0.59 | 0.3 | 66 | 11 |  |  |  | 65 | 168 | SOD | Controlling Crystal Polymorphism in Organic-Free Synthesis of Na-Zeolites | Miguel Maldonado, Matthew D. Oleksiak, Sivadinarayana Chinta, Jeffret D. Rimer | J. Am. Chem. Soc. 135,2641-2652(2013)
試料13 | 1.04 | 1.04 | 66 | 11 |  |  |  | 65 | 168 | SOD
試料14 | 1.55 | 0.3 | 66 | 11 |  |  |  | 65 | 168 | SOD
試料15 | 2.68 | 2.68 | 66 | 11 |  |  |  | 65 | 168 | SOD
試料16 | 3.86 | 1.29 | 66 | 11 |  |  |  | 65 | 168 | SOD
試料17 | 4.01 | 0.56 | 66 | 11 |  |  |  | 65 | 168 | SOD
試料18 | 0.6 | 0.3 | 190 | 11 |  |  |  | 65 | 168 | FAU
試料19 | 3 | 1 | 190 | 11 |  |  |  | 65 | 168 | FAU
試料20 | 4 | 1 | 190 | 11 |  |  |  | 65 | 168 | FAU
試料21 | 5 | 1 | 190 | 11 |  |  |  | 65 | 168 | FAU
試料22 | 7.3 | 1.85 | 190 | 11 |  |  |  | 65 | 168 | FAU
試料23 | 7.33 | 0.91 | 190 | 11 |  |  |  | 65 | 168 | FAU
試料24 | 0.87 | 0.79 | 190 | 11 |  |  |  | 65 | 168 | LTA
試料25 | 1 | 1 | 190 | 11 |  |  |  | 65 | 168 | LTA
試料26 | 2 | 1 | 190 | 11 |  |  |  | 65 | 168 | LTA
試料27 | 3.7 | 1.85 | 190 | 11 |  |  |  | 65 | 168 | LTA
試料28 | 4 | 3 | 190 | 11 |  |  |  | 65 | 168 | LTA
試料29 | 2.2 | 2 | 190 | 11 |  |  |  | 65 | 168 | LTA
試料30 | 5.5 | 3 | 190 | 11 |  |  |  | 65 | 168 | LTA
試料31 | 7.33 | 5.5 | 190 | 11 |  |  |  | 65 | 168 | LTA
試料32 | 7.33 | 4.13 | 190 | 11 |  |  |  | 65 | 168 | LTA
試料33 | 1 | 1 | 190 | 11 |  |  |  | 80 | 168 | LTA
試料34 | 3 | 1 | 190 | 11 |  |  |  | 80 | 168 | FAU
試料35 | 4 | 1 | 190 | 11 |  |  |  | 80 | 168 | FAU
試料36 | 5 | 1 | 190 | 11 |  |  |  | 80 | 168 | FAU
試料37 | 1 | 1 | 190 | 11 |  |  |  | 100 | 168 | SOD
試料38 | 1.8 | 1.7 | 190 | 11 |  |  |  | 100 | 168 | SOD
試料39 | 4 | 1 | 190 | 11 |  |  |  | 100 | 168 | GIS
試料40 | 5 | 1 | 190 | 11 |  |  |  | 100 | 168 | GIS
試料41 | 5.8 | 1.65 | 190 | 11 |  |  |  | 100 | 168 | GIS
試料42 | 1 | 1 | 190 | 11 |  |  |  | 180 | 504 | CAN
試料43 | 1.6 | 0.2 | 190 | 11 |  |  |  | 180 | 504 | CAN
試料44 | 2 | 1 | 190 | 11 |  |  |  | 180 | 504 | CAN
試料45 | 2.5 | 0.15 | 190 | 11 |  |  |  | 180 | 504 | CAN
試料46 | 3 | 1 | 190 | 11 |  |  |  | 180 | 504 | CAN
試料47 | 3.2 | 0.455 | 190 | 11 |  |  |  | 180 | 504 | CAN
試料48 | 4 | 1 | 190 | 11 |  |  |  | 180 | 504 | CAN
試料49 | 4 | 1.9 | 190 | 11 |  |  |  | 180 | 504 | CAN
試料50 | 5.4 | 2.6 | 190 | 11 |  |  |  | 180 | 504 | CAN
試料51 | 1.65 | 0.375 | 190 | 11 |  |  |  | 180 | 504 | ANA
試料52 | 4.1 | 0.0025 | 190 | 11 |  |  |  | 180 | 504 | ANA
試料53 | 4.1 | 0.05 | 190 | 11 |  |  |  | 180 | 504 | ANA
試料54 | 4.1 | 0.15 | 190 | 11 |  |  |  | 180 | 504 | ANA
試料55 | 5.4 | 0.515 | 190 | 11 |  |  |  | 180 | 504 | ANA
試料56 | 6.1 | 1.25 | 190 | 11 |  |  |  | 180 | 504 | ANA
試料57 | 7 | 0.35 | 190 | 11 |  |  |  | 180 | 504 | ANA
試料58 | 7.1 | 0.9 | 190 | 11 |  |  |  | 180 | 504 | ANA
試料59 | 7.5 | 1.55 | 190 | 11 |  |  |  | 180 | 504 | ANA
試料60 | 0.59 | 0.3 | 348 | 11 |  |  |  | 65 | 168 | FAU
試料61 | 1.55 | 0.3 | 348 | 11 |  |  |  | 65 | 168 | FAU
試料62 | 4.58 | 0.59 | 348 | 11 |  |  |  | 65 | 168 | FAU
試料63 | 7.33 | 0.92 | 348 | 11 |  |  |  | 65 | 168 | FAU
試料64 | 1.01 | 1.08 | 348 | 11 |  |  |  | 65 | 168 | LTA
試料65 | 2.66 | 2.66 | 348 | 11 |  |  |  | 65 | 168 | LTA
試料66 | 7.33 | 4.13 | 348 | 11 |  |  |  | 65 | 168 | LTA
試料67 | 7.33 | 5.5 | 348 | 11 |  |  |  | 65 | 168 | LTA
試料68 | 1.55 | 0.3 | 66 | 11 |  |  |  | 65 | 4 | SOD
試料69 | 2 | 0.25 | 95 | 11 |  |  |  | 65 | 168 | SOD
試料70 | 2 | 0.625 | 95 | 11 |  |  |  | 65 | 168 | SOD
試料71 | 2 | 1 | 95 | 11 |  |  |  | 65 | 168 | SOD
試料72 | 4 | 1 | 190 | 11 |  |  |  | 65 | 6 | LTA
試料73 | 4 | 1 | 190 | 11 |  |  |  | 65 | 24 | FAU
試料74 | 0.15 | 0.4 | 98 |  | 3 |  |  | 64 | 1440 | BPH | The synthesis and properties of synthetic zeolite Linde Q | K.J. Andries, B. De Wit, P. J. Grobet, H.J. Bosmans | Zeolits, 11, 116-123(1991)
試料75 | 0.1 | 0.3 | 98 |  | 3.2 |  |  | 90 | 168 | BPH
試料76 | 0.1 | 0.2 | 98 |  | 3.4 |  |  | 90 | 168 | BPH
試料77 | 0.2 | 0.6 | 98 |  | 2.4 |  |  | 90 | 168 | BPH
試料78 | 20 | 1 | 200 |  | 16 |  |  | 170 | 8 | LTL | Hierarchical K/LTL zeolites: Synthesis by alkali treatment, characterization and catalytic performance in Knoevenagel condensation reaction characterization and catalytic performance in Knoevenagel condensation reaction | Nilesh P. Tanagale, Shilpa K, Sonar, Prashant S. Niphadkar、Praphulla N. Joshi | Jouranal of Industrial and Engineering Chemistry, 40, 128-136(2016)
試料79 | 20 | 1 | 500 |  | 20 |  |  | 170 | 70 | LTL | Synthesis of zeolite L membranes with sub-micron to micron thicknesses | Jeremy White, Prabir K. Dutta, Krenar Shqau, Henk Verweij | Microporous and Mesoporous Materials, 115, 389-398(2008)
試料80 | 30 | 1 | 1093 |  | 27.2 |  |  | 85 | 504 | CHA | Crystallization of potassium-zeolites in organic-free media | Aseem Chawla, Adam, J. Mallette, Rishabh Jain, Nam Le, Francisco, C. Robles Hernandez, Jeffrey D. Rimer | Microporous and Mesoporous Materials, 341, 112026(2022)
試料81 | 40 | 1 | 1093 |  | 27.2 |  |  | 85 | 504 | CHA
試料82 | 24.8 | 3.6 | 1093 |  | 27.2 |  |  | 85 | 504 | CHA
試料83 | 36.3 | 4.5 | 1093 |  | 27.2 |  |  | 85 | 504 | CHA
試料84 | 35 | 7.8 | 1093 |  | 27.2 |  |  | 85 | 504 | CHA
試料85 | 30 | 1 | 1093 |  | 27.2 |  |  | 85 | 504 | LTL
試料86 | 40 | 1 | 1093 |  | 27.2 |  |  | 85 | 504 | LTL
試料87 | 10 | 1 | 1093 |  | 27.2 |  |  | 120 | 168 | MER
試料88 | 15 | 1 | 1093 |  | 27.2 |  |  | 120 | 168 | MER
試料89 | 24.8 | 3.6 | 1093 |  | 27.2 |  |  | 120 | 168 | MER
試料90 | 17.1 | 3 | 1093 |  | 27.2 |  |  | 120 | 168 | MER
試料91 | 5 | 1 | 1093 |  | 27.2 |  |  | 120 | 168 | EDI
試料92 | 8.1 | 2.6 | 1093 |  | 27.2 |  |  | 120 | 168 | EDI
試料93 | 4.9 | 2.8 | 1093 |  | 27.2 |  |  | 120 | 168 | EDI
試料94 | 3.9 | 4.1 | 1093 |  | 27.2 |  |  | 120 | 168 | EDI
試料95 | 7.5 | 4.6 | 1093 |  | 27.2 |  |  | 120 | 168 | EDI
試料96 | 30 | 1 | 1093 |  | 27.2 |  |  | 120 | 168 | LTL
試料97 | 40 | 1 | 1093 |  | 27.2 |  |  | 120 | 168 | LTL
試料98 | 7.4 | 1.1 | 1093 |  | 27.2 |  |  | 120 | 168 | CHA
試料99 | 21.1 | 6 | 1093 |  | 27.2 |  |  | 120 | 168 | CHA
試料100 | 28.3 | 8.5 | 1093 |  | 27.2 |  |  | 120 | 168 | CHA
試料101 | 4.9 | 2.8 | 1093 |  | 27.2 |  |  | 180 | 72 | EDI
試料102 | 3.9 | 4.1 | 1093 |  | 27.2 |  |  | 180 | 72 | EDI
試料103 | 1.4 | 2.7 | 1093 |  | 27.2 |  |  | 180 | 72 | EDI
試料104 | 2.8 | 1.4 | 1093 |  | 27.2 |  |  | 180 | 72 | EDI
試料105 | 9.1 | 4.5 | 1093 |  | 27.2 |  |  | 180 | 72 | EDI
試料106 | 17.4 | 9.3 | 1093 |  | 27.2 |  |  | 180 | 72 | EDI
試料107 | 7.3 | 7 | 1093 |  | 27.2 |  |  | 180 | 72 | EDI
試料108 | 12.1 | 10.6 | 1093 |  | 27.2 |  |  | 180 | 72 | EDI
試料109 | 24.8 | 3.5 | 1093 |  | 27.2 |  |  | 180 | 72 | MER
試料110 | 24.6 | 6.5 | 1093 |  | 27.2 |  |  | 180 | 72 | MER
試料111 | 5.1 | 0.8 | 1093 |  | 27.2 |  |  | 180 | 72 | MER
試料112 | 6.7 | 0.7 | 1093 |  | 27.2 |  |  | 180 | 72 | MER
試料113 | 9.2 | 1 | 1093 |  | 27.2 |  |  | 180 | 72 | MER
試料114 | 12.2 | 0.6 | 1093 |  | 27.2 |  |  | 180 | 72 | MER
試料115 | 13.6 | 0.9 | 1093 |  | 27.2 |  |  | 180 | 72 | MER
試料116 | 17.6 | 2.8 | 1093 |  | 27.2 |  |  | 180 | 72 | MER
試料117 | 13.8 | 2.5 | 1093 |  | 27.2 |  |  | 180 | 72 | MER
試料118 | 10.6 | 2.3 | 1093 |  | 27.2 |  |  | 180 | 72 | MER
試料119 | 7.9 | 2.2 | 1093 |  | 27.2 |  |  | 180 | 72 | MER
試料120 | 35.8 | 1.7 | 1093 |  | 27.2 |  |  | 180 | 72 | LTL
試料121 | 20.1 | 1.5 | 1093 |  | 27.2 |  |  | 180 | 72 | LTL
試料122 | 22.5 | 1.3 | 1093 |  | 27.2 |  |  | 180 | 72 | LTL
試料123 | 25 | 0.7 | 1093 |  | 27.2 |  |  | 180 | 72 | LTL
試料124 | 26.6 | 0.8 | 1093 |  | 27.2 |  |  | 180 | 72 | LTL
試料125 | 20 | 1 | 400 |  | 20 |  |  | 175 | 8 | LTL | Characterization of Zeolite L Nanoclusters | Michael Tsapatsis, Mark Lovallo, Tatsuya Okubo, Mark E. davis, and masayoshi Sadakata | Chem. Mater 7, 1734-1741(1995)
試料126 | 5 | 1 | 600 |  | 10 |  |  | 150 | 120 | CHA | Aluminum Distribution in Chabazite: An Experimental and Computational Study | Duncan E. Akporiaye, Ivar M. Dahl, Helle B. Mostad, and Rune Wendelbo | J. Phys. Chem. 100, 4148-4153(1996)
試料127 | 0.5 | 0.02 | 12 |  | 1 |  |  | 170 | 48 | MER | Silicate ionic liquid synthesis of zeolite merlinoite: Crystal size control from crystalline nanoaggregates to micron-sized single-crystals | Mohamed Haouas, Louwanda Lakiss, Charlotte Martineau, Jaafar El Fallah, Valentin Valtchev, Francis Taulelle | Microporous and Mesoporous Materials, 198, 35-44(2014)
試料128 | 0.5 | 0.019 | 8 |  | 1 |  |  | 170 | 48 | MER
試料129 | 0.5 | 0.012 | 12 |  | 1 |  |  | 170 | 48 | MER
試料130 | 0.5 | 0.013 | 8 |  | 1 |  |  | 170 | 48 | MER
試料131 | 0.5 | 0.006 | 12 |  | 1 |  |  | 170 | 48 | MER
試料132 | 0.5 | 0.006 | 8 |  | 1 |  |  | 170 | 48 | MER
試料133 | 1.926 | 1 | 128 | 6.49 |  |  |  | 100 | 2 | LTA | Amine-grafted Na-LTA zeolite precursors as basic catalysts for Knoevenagel condensation | Iago William Zapelini, Dilson Cardoso | Microporous and Mesoporous Materials, 324, 111270(2021)
試料134 | 0.333 | 0.0156 | 5.55 | 0.05 |  |  |  | 165 | 66 | MFI | Zeolitic catalyst of MFI type, its preparation and use | Nelson P. Martinez, Juan A. Lujano, Nieves Alvarez, Francisco Machado, Carmen M. Lopez | US5254327A(1992)
試料135 | 0.333 | 0.0156 | 5.55 | 0.05 |  |  |  | 200 | 66 | MOR
試料136 | 0.333 | 0.0156 | 5.55 | 0.057 |  |  |  | 165 | 66 | MFI
試料137 | 0.333 | 0.0156 | 5.55 | 0.068 |  |  |  | 165 | 66 | MOR
試料138 | 4 | 1 | 160 |  | 32 |  |  | 100 | 2.5 | EDI | K-F zeolite nanocrystals synthesized from organic-template-free precursor mixture | Siew-Fang Wong, Hussein Awala, Aurêlie Vincente, Richard Retoux, Tau Chuan Ling, Svetlana Mintova, Rio R. Mukti, Eng-Poh Ng | Microporous and Mesoporous Materials, 249, 105-110(2017)
試料139 | 4 | 1 | 160 |  | 32 |  |  | 100 | 3 | EDI
試料140 | 7 | 1 | 196 |  | 7 |  |  | 180 | 14 | MER | Facile and fast determination of Si/Al ratio of zeolites using FTIR spectroscopy technique | Yik-Ken Ma, Severinne Rigolet, Laure Michelin, Jean-Louis Paillaud, Svetlana Mintova, Fitri Khoerunnisa, T. Jean Daou, Eng-Poh N | Microporous and Mesoporous Materials, 311, 110683(2021)
試料141 | 1.5 | 1 | 300 | 12 |  |  |  | 90 | 9 | LTA
試料142 | 3.8 | 1 | 50 | 4.2 |  |  |  | 100 | 48 | GIS | Synthesis of zeolite NaP with controllable morphologies | Zhiping Huo, Xiangyu Xu, Zhi Lü, Jiaqing Song, Mingyuan He, Zhaofei Li, Qian Wang, Lijun Yan | Microporous and Mesoporous Materials, 158, 137-140(2012)
試料143 | 5 | 1 | 220 | 10 |  |  |  | 100 | 48 | GIS
試料144 | 10 | 1 | 267 | 12 |  |  |  | 100 | 48 | GIS
試料145 | 20 | 2 | 900 | 20 |  |  |  | 100 | 48 | GIS | Tunability of ammonia adsorption over NaP zeolite | Jolie M. Lucero, James M. Crawford, Colin A. Wolden, Moises A. Carreon | Microporous and Mesoporous Materials, 324, 111288(2021)
試料146 | 20 | 2 | 1000 | 20 |  |  |  | 100 | 36 | FAU
試料147 | 10 | 0.5 | 220 | 6 |  |  |  | 150 | 24 | GIS | Mg-Exchanged Gismondine for Superior CO2/N2 and CO2/CH4 Separations | Jaouad Al Atrach, Igor E. Golub, Edwin B. Clatworthy, Jérôme Rey, Ying Xiong, Ayoub Daouli, Marie Desmurs, Michael Badawi, Rémy, Guillet-Nicolas, and Valentin Valtchaev | Chem. Mater 36, 1559-1570(2024)
試料148 | 40 | 1 | 1500 | 9 |  |  |  | 190 | 35 | MFI | Synthesis of the molecular sieve ZSM-5 without the aid of template
試料149 | 40 | 1 | 1500 | 9 |  |  |  | 190 | 30 | MFI
試料150 | 18 | 1 | 324 | 3.6 |  |  |  | 165 | 48 | MFI | Template-free synthesis and catalytic behaviour of aluminium-rich MFI-type zeolites | V.P. Shiralkar , A. Clearfield | Zeolites, 9, 363-370 (1989).
試料151 | 18 | 1 | 324 | 3.6 |  |  |  | 200 | 48 | MOR
試料152 | 18 | 1 | 324 | 6.84 |  |  |  | 165 | 48 | MOR
試料153 | 10 | 1 | 180 | 2 |  |  |  | 165 | 48 | MOR
試料154 | 18 | 1 | 324 | 3.6 |  |  |  | 165 | 48 | MFI
試料155 | 40 | 1 | 1720 | 12.8 |  |  |  | 190 | 24 | MFI
試料156 | 60 | 1 | 2580 | 19.2 |  |  |  | 190 | 24 | MFI
試料157 | 80 | 1 | 3440 | 25.6 |  |  |  | 190 | 24 | MFI
試料158 | 120 | 1 | 5160 | 38.4 |  |  |  | 190 | 24 | MFI
試料159 | 2 | 3 | 980 |  | 30 |  |  | 64 | 1440 | BPH | The crystal structure of zeolite Linde Q: A proposal based on powder X-ray diffraction and 27Al and 29Si MAS n.m.r. spectroscopy | K.J. Andries, H.J. Bosmans, P.J. Grobet | Zeolites, 11, 124-131
試料160 | 20 | 1 | 400 | 5 |  |  |  | 165 | 51 | MOR | Plate-like precursors formed in crystallization process of ferrierite from (Na, K)-aluminosilicate system | Motohiro Isobe, Takahiko Moteki, Shinya Tanahashi, Riichiro Kimura, Yoshihiro Kamimura, Keiji Itabashi, Tatsuya Okubo | Microporous and Mesoporous Materials, 158, 204-208(2012)
試料161 | 20 | 1 | 400 | 5 |  |  |  | 165 | 60 | MOR
試料162 | 10 | 1 | 240 | 4 |  |  |  | 170 | 60 | MOR | Direct synthesis and characterization of high-SiO2-content mordenites | Geon Joong Kim, Wha Seung Ahn | Zeolits, 11, 745-750(1991)
試料163 | 20 | 1 | 480 | 8 |  |  |  | 170 | 18 | MOR
試料164 | 30 | 1 | 780 | 12 |  |  |  | 170 | 20 | MOR
試料165 | 40 | 1 | 960 | 16 |  |  |  | 170 | 48 | MOR
試料166 | 20 | 1 | 600 | 12 |  |  |  | 170 | 24 | MOR
試料167 | 40 | 1 | 1200 | 24 |  |  |  | 170 | 24 | MOR
試料168 | 5 | 1 | 600 |  | 5 |  |  | 150 | 120 | CHA | Aluminum Distribution in Chabazite: An Experimental and Computational Study | Duncan E. Akporiate, Ivar M. Dahl, Helle B. Mostad, and Rune Wendelbo | J. Phys Chem, 100, 4148-4153(1996)
試料169 | 10 | 1 | 160 |  | 5.2 |  |  | 150 | 72 | LTL | Zeolite L | Johannes P. Verdujin | US5242675A
試料170 | 1 | 0.5 | 150 | 12 |  |  |  | 90 | 2.5 | LTA | Investigation of the Physicochemical Changes Preceding Zeolite Nucleation in a Sodium-Rich Aluminosilicate Gel | Lama Itani, Yong Liu, Weiping Zhang, Krassimir N. Bozhilov, Luc Delmotte, and Valentin Valtchev | J. Am. Chem. Soc. 131, 10127-10139(2009)
試料171 | 1 | 0.5 | 150 | 12 |  |  |  | 90 | 3.5 | LTA
試料172 | 1 | 0.5 | 150 | 12 |  |  |  | 90 | 5 | LTA
試料173 | 10 | 1.1 | 50 | 18 |  |  |  | 50 | 24 | FAU | CO2 Adsorption/Desorption in FAU Zeolite Nanocrystals: In Situ Synchrotron X-ray Powder Diffraction and in Situ Fourier Transform Infrared Spectroscopic Study | Michelang Polisi, Julien Grand, Rossella Arletti, Nicolas Barrier, Sarah Komaty, Moussa Zaarour, Avetlana Mintova, and Giovanna Vezzalini | J. Phys.Chem. C. 2361-2369, 4, 123(2019)
試料174 | 10 | 0.7 | 122 | 13 |  |  |  | 100 | 2 | FAU
試料175 | 7.5 | 1.88 | 173 | 10 |  |  |  | 65 | 6 | LTA | Nucleation of FAU and LTA Zeolites from Heterogeneous Aluminosilicate Precursors | Matthew D. Oleksiak, Jennifer A.Soltis, Marlon T. Conato, R.Lee Penn, and Jeffrey D. Rimer | Chem.Mater. 28, 4906-4916(2016)
試料176 | 7.5 | 1.88 | 173 | 10 |  |  |  | 65 | 168 | FAU
試料177 | 5 | 1.25 | 173 | 10 |  |  |  | 65 | 12 | FAU
試料178 | 5 | 1.25 | 173 | 10 |  |  |  | 65 | 168 | FAU
試料179 | 3.9 | 0.9 | 173 | 10 |  |  |  | 65 | 6 | LTA
試料180 | 3.9 | 0.9 | 173 | 10 |  |  |  | 65 | 24 | FAU
試料181 | 2.5 | 0.63 | 173 | 10 |  |  |  | 65 | 12 | FAU
試料182 | 2.5 | 0.63 | 173 | 10 |  |  |  | 65 | 24 | FAU
試料183 | 1 | 0.25 | 173 | 10 |  |  |  | 65 | 168 | FAU
試料184 | 7.5 | 0.75 | 173 | 10 |  |  |  | 65 | 24 | FAU
試料185 | 7.5 | 0.75 | 173 | 10 |  |  |  | 65 | 168 | FAU
試料186 | 5 | 0.5 | 173 | 10 |  |  |  | 65 | 12 | FAU
試料187 | 2.5 | 0.25 | 173 | 10 |  |  |  | 65 | 6 | FAU
試料188 | 1 | 0.1 | 173 | 10 |  |  |  | 65 | 4 | FAU
試料189 | 2 | 1 | 187 | 20 |  |  |  | 170 | 168 | CAN | Synthesis and characterization of the oxalate cancrinite-type zeolite | Carlos F. Linares, Charles Simon, Mark T. Weller | Microporous and Mesoporous Materials, 137, 32-35(2011)
試料190 | 3.3 | 1 | 94.5 |  | 10.52 |  |  | 95 | 96 | EDI | High selectivity and affinity of Linde type F towards NH4+ on application as a soil amendment for maize growth | Vijay S. Jakkula, Craing D. Williams, Trevor J. Hocking, Mike A. Fullen | Microporous and Mesoporous Materials, 88, 101-104(2006)
試料191 | 0.266 | 0.0047465 | 20 | 0.3922 | 0.1396 |  |  | 100 | 168 | ERI/OFF | Seed-directed, rapid synthesis of MAZ-type zeolites without using organic structure-directing agent | Akari Ogawa, Kenta Iyoki, Yoshihiro Kamimura, Shanmugam Palani Elangovan, Kenji Itabashi, Tatusya Okubo | Microporous and Mesoporous Materials, 88, 21-28(2014)
試料192 | 0.266 | 0.004747 | 20 | 0.3922 | 0.1396 |  |  | 140 | 120 | ERI/OFF
試料193 | 0.26 | 0.003251 | 20 | 0.3642 | 0.156 |  |  | 140 | 25 | ERI/OFF
試料194 | 0.268 | 0.02678 | 20 | 0.395 | 0.1406 |  |  | 140 | 25 | ERI/OFF
試料195 | 0.002387 | 2.745e-05 | 0.978467 | 0.009546 |  |  |  | 150 | 15 | ANA | ANA and GIS zeolite synthesis directly from alumatrane and silatrane by sol-gel process and microwave technique | Mathavee Sathupunya et al | journal of the European Ceramic Society, 22, 2305-2314 (2002).
試料196 | 0.002364 | 2.72e-05 | 0.969214 | 0.014184 |  |  |  | 150 | 15 | ANA
試料197 | 0.002361 | 0.0005905 | 0.968123 | 0.014168 |  |  |  | 150 | 15 | ANA
試料198 | 0.002364 | 0.0001075 | 0.969059 | 0.014181 |  |  |  | 150 | 15 | ANA
試料199 | 0.002363 | 0.000215 | 0.96885 | 0.014178 |  |  |  | 110 | 15 | GIS
試料200 | 0.002363 | 0.000215 | 0.96885 | 0.014178 |  |  |  | 130 | 15 | ANA
試料201 | 0.002361 | 0.0005905 | 0.968123 | 0.014168 |  |  |  | 130 | 2 | GIS
試料202 | 0.002361 | 0.0005905 | 0.968123 | 0.014168 |  |  |  | 130 | 8 | ANA
試料203 | 0.002364 | 1.36e-05 | 0.969241 | 0.014184 |  |  |  | 150 | 15 | ANA
試料204 | 20 | 1 | 600 | 5.8 |  |  |  | 165 | 65 | MOR | On the Role of Small Amines in Zeolite Synthesis. 2 | L. Deane Rollmann, Jhon L. Schlenker, Carrie L. Kennedy, Gordon J, Keneddy, and Douglas J. Doren | J. Phys Chem. 104, 721-726(2000)
試料205 | 20 | 1 | 600 | 6.6 |  |  |  | 165 | 65 | MOR
試料206 | 26 | 1 | 780 | 6.76 |  |  |  | 165 | 65 | MFI
試料207 | 26 | 1 | 780 | 7.54 |  |  |  | 165 | 65 | MFI
試料208 | 40 | 1 | 1200 | 8.4 |  |  |  | 165 | 65 | MFI
試料209 | 40 | 1 | 1200 | 10.4 |  |  |  | 165 | 65 | MFI
試料210 | 0.063559 | 0.0021185 | 0.847458 |  | 0.042373 |  |  | 170 | 144 | LTL | Fine Structures of Zeolite‐Linde‐L (LTL): Surface Structures, Growth Unit and Defects | Tetsu Ohsuna Dr., Ben Slater Dr., Feifei Gao Dr., Jihong Yu Prof., Yasahiro Sakamoto Dr., Gaugshan Zhu Prof.,Osamu Terasaki Prof., David E. W. Vaughan Prof | Chemistry Eyrope, 10, 5031-5040(2004)
試料211 | 0.016722 | 0.008361 | 0.83621 | 0.0652 |  |  |  | 80 | 2 | LTA | Evolution of Surface Morphology with Introduction of Stacking Faults in Zeolites | Neena S. John Dr., Sam M. Stevens, Osamu Terasaki Prof., Michael W.Anderson Prof. | Chemistry Europe, 16, 2220-2230(2010)
試料212 | 0.016722 | 0.008361 | 0.83621 | 0.0652 |  |  |  | 80 | 3 | LTA
試料213 | 0.016722 | 0.008361 | 0.83621 | 0.0652 |  |  |  | 80 | 4 | LTA
試料214 | 0.0488 | 0.005422 | 0.89241 |  | 0.023964 |  |  | 175 | 12 | LTL | Versatile Photoactive Materials Based on Zeolite L Doped with Laser Dyes | Leire Gartzia-Rivero, Dr. Jorge Bañuelos-Prieto, Dr. Virginia Maartinez-Martinez, Prof.Dr.Inigo Lopez Arbeloa | Chemistry Europe, 77, 61-70(2011)
試料215 | 0.015672 | 0.00627 | 0.75231 | 0.112853 |  |  |  | 60 | 48 | SOD | Green Hydrogen Separation from Nitrogen by Mixed‐Matrix Membranes Consisting of Nanosized | Ge Yang, Dr.Hailing Guo, Dr.Zixi Kang, Lei Zhao. Shou Feng, Feng, Jiao, Dr.Svetlana Mintova | Chemistry Europe, 12, 4529-4537(2018)
試料216 | 0.021958 | 0.002195 | 0.975893 |  | 0.000855 |  |  | 150 | 48 | TON | Organotemplate-Free Synthesis of a High-Silica Zeolite with a TON Structure in the Absence of Zeolite Seeds | Yeqing Wag, Chenqi Zhu, Jing Qiu, Fan Jiang, Xiangju Meng, Xiong Wang, Chi Lei, Yinying Jin, Shixiang Pan, Feng-Shou Xiao | Chemistry Europe 2016, 1364-1368(2016)
試料217 | 0.021955 | 0.002195 | 0.975758 |  | 0.000924 |  |  | 150 | 48 | TON
試料218 | 0.021952 | 0.0002745 | 0.975651 |  | 0.000924 |  |  | 150 | 48 | TON
試料219 | 0.021955 | 0.002195 | 0.975758 |  | 0.000924 |  |  | 150 | 48 | TON
試料220 | 0.061015 | 0.004068 | 0.82621 | 0.022372 | 0.02196 |  |  | 160 | 48 | LTL | Bioconjugated Fluorescent Zeolite L Nanocrystals as Labels in Protein Microarrays | Zhen Li, Gianluigi Luppo, Albert Geiger, Hans-Peter Josel, Luisa De Cola | WiLeY Online Library 7. 3193-3201 |  | b
試料221 | 0.007477 | 0.0051565 | 0.90505 | 0.03858 |  |  |  | 80 | 6 | LTA | Preparation of LTA, HS and FAU/EMT intergrowth zeolites from aluminum scraps and industrial metasilicate | Rahama Abid, Gerard Delahay, Hassib Toinsi | Springer, 21, 1188-1196(2019)
試料222 | 0.013073 | 0.009016 | 0.833979 | 0.067458 |  |  |  | 80 | 48 | SOD
試料223 | 0.043995 | 0.0030795 | 0.791912 | 0.079191 |  |  |  | 50 | 50 | FAU
試料224 | 0.043167 | 0.003583 | 0.86334 | 0.043167 |  |  |  | 100 | 24 | FAU | catalysis letters volume 149', 'pages 1965', 'cite | Yuting Li, Konstantin Khivantsev, Yu Tang, Luan Nguyen, Mahdi Fathizadeh, Jingyue Liu, Miao YU, Franklin Tao | Catalysis Letters, 149, 165-1974(2019)
試料225 | 0.052451 | 0.0017485 | 0.874187 | 0.019931 | 0.01882 |  |  | 170 | 24 | LTL | Flexible-structured systems made of ceramic fibers containing Pt-NaY zeolite used as CO oxidation catalysts | J. P. cecchini, E.D. Banus, S.A. Leonardi, M.A. Zanuttini, M.A. Ulla, V.G. Milt | Springer,50, 755-768(2015)
試料226 | 0.004143 | 0.0008285 | 0.8285 | 0.08285 |  |  |  | 65 | 4 | LTA | Hydrothermal Ssynthesis of zeolite L in aNa+/K+ mixed alkali system | Yong Sig KO, Wha Seung Ahn | Korean Journal of Chemical Engineering, 25, 1546-1552(2008)
試料227 | 0.37313 | 0.0037315 | 0.93286 |  | 0.011194 |  |  | 150 | 4 | LTL | research volume 7', 'pages 383', 'coatings technology
試料228 | 0.012048 | 0.006024 | 0.493976 | 0.240964 |  |  |  | 100 | 24 | SOD | Synthesis and application of a novel mesoporous zeolite L in the catalyst for the HDS of FCC gasoline | Quan Huo, Tao Dou, Zhen Zhao, Huifang Pan | Applied Catalysis A: General、３８１、101-108(2010)
試料229 | 0.045045 | 0.0045045 | 0.810811 |  | 0.067568 |  |  | 150 | 4 | MER | Potassium-doped sodalite: A tectoaluminosilicate for the catalytic material towards continuous combustion of carbonaceous matters | Masaru Ogura, Kazumasa Morozumi, S.P. Elangvan, Hiroshi Tanada, Hiromitsu Ando, Tatsuya Okubo | Applied Catalysis B : Environmental, 77, 294-299(2008)
試料230 | 100 | 5 | 2500 | 4.24 |  |  |  | 180 | 48 | MFI | Synthesis of a novel zeolite W and application in the catalyst for FCC gasoline hydro-upgrading | Aijin Duan, Tianshu Li, Huan Niu, Xu Yang, Zugang Wang, Zhen Zhao, Guiyuan Jiang, Jian Liu, Yuechang Wei, Huifang Pan | Catalysisi Today
試料231 | 1 | 0.02 | 20 | 0.4 |  |  |  | 170 | 144 | MOR | ZSM-5 surface modification by plasma for catalytic activity improvement in the gas phase methanol-to-dimethylether reaction | Josefine Schnee, Maxwell Quezada, Oriana Norosoa, Federico Azzolina-Jury | Catalysis Today, 337, 195-200(2019)
試料232 | 1 | 0.055 | 11.6 | 0.466 | 0.154 |  |  | 100 | 96 | ERI/OFF | Interaction effects between CuO-ZnO-ZrO2 methanol phase and zeolite surface affecting stability of hybrid systems during one-step CO2 hydrogenation to DME | G. Bonura, C.Cannilla, L.Frusteri, E.Catizzone, S.Todaro, M.Migliori, G.Giordano, F.Frusteri | Catalysis Today, 345, 175-182(2020)
試料233 | 1 | 0.055 | 11.6 | 0.466 | 0.154 |  |  | 100 | 120 | ERI/OFF | Synthesis of zeolite T by microwave and conventional heating | Rongfei Zhou, Shenglai Zhang, Xiao Lin, Nanping Xu | Microporous and Mesoporous Materials, 124, 117-122(2009)
試料234 | 1 | 0.05 | 11.6 | 0.466 | 0.154 |  |  | 100 | 120 | ERI/OFF
試料235 | 1 | 0.045 | 11.6 | 0.466 | 0.154 |  |  | 100 | 120 | ERI/OFF
試料236 | 1 | 0.04 | 14 | 0.52 | 0.18 |  |  | 120 | 24 | ERI/OFF
試料237 | 0.061162 | 0.003364 | 0.856269 | 0.28135 | 0.009786 |  |  | 100 | 142 | ERI/OFF | Fabrication of silanated zeolite T/6FDA-durene composite membranes for CO2/CH4 separation | Norwahyu Jusoh et al | Journal of Cleaner Production 166, 1043-1058 (2017).
試料238 | 0.061162 | 0.003364 | 0.856269 | 0.28135 | 0.009786 |  |  | 100 | 192 | ERI/OFF | Hydrothermal synthesis of hierarchical zeolite T aggregates using tetramethylammonium hydroxide as single templete | Xiaoyan Yin et al | Microporous and Mesoporous Materials, 201, 247-257 (2015).
試料239 | 20 | 1.3 | 1000 |  | 20.4 |  |  | 180 | 72 | LTL
試料240 | 30 | 1 | 500 | 11.4 | 10.8 |  |  | 170 | 70 | LTL | Investigation of hydrothermal synthesis parameters on characteristics of T type zeolite crystal structure | Mojtaba Mirfendereski, Taroj Mohammadi | Microporous and Mesoporous Materials, 201, 247-257(2015)
試料241 | 1 | 0.8 | 44.8 | 0.1 | 1.44 |  |  | 140 | 12 | MER
試料242 | 55 | 1 | 600 |  | 15 |  |  | 150 | 240 | MER
試料243 | 9 | 1 | 720 |  | 14.4 |  |  | 150 | 48 | MER
試料244 | 6.4 | 1 | 164.6 |  | 11.2 |  |  | 165 | 72 | MER
試料245 | 1 | 0.05 | 14 | 0.52 | 0.18 |  |  | 100 | 168 | ERI/OFF
試料246 | 1 | 0.05 | 16 | 0.6 | 0.2 |  |  | 100 | 168 | ERI/OFF
試料247 | 1 | 0.04 | 16 | 0.52 | 0.18 |  |  | 100 | 168 | ERI/OFF
試料248 | 1 | 0.04 | 16 | 0.6 | 0.2 |  |  | 100 | 168 | ERI/OFF
試料249 | 1 | 0.04 | 14 | 0.52 | 0.18 |  |  | 120 | 120 | ERI/OFF
試料250 | 1 | 0.04 | 14 | 0.52 | 0.18 |  |  | 120 | 168 | ERI/OFF
試料251 | 8.24 | 4.12 | 202.8 |  | 6 |  |  | 200 | 20 | EDI
試料252 | 8.24 | 4.12 | 202.8 |  | 6 |  |  | 200 | 26 | EDI
試料253 | 8.24 | 4.12 | 202.8 | 12 |  |  |  | 225 | 5 | JBW | The synthesis and characterisation of JBW－type zeolites.: Part A: Sodium/potassium aluminosilicate, Na2K[Al3Si3O12]·0.5H2O | A. M. Healey, G. M. Johnson, M.T. Weller | Microporous and Mesoporous Materials, 37, 153-161(2000)
試料254 | 8.24 | 4.12 | 202.8 | 12 |  |  |  | 225 | 10 | JBW
試料255 | 8.24 | 4.12 | 202.8 | 12 | 6 |  |  | 225 | 7 | JBW
試料256 | 8.24 | 4.12 | 202.8 | 12 | 6 |  |  | 225 | 12 | JBW
試料257 | 5 | 1 | 1005 | 100 |  |  |  | 90 | 15 | SOD | Thermostability of hydroxy sodalite in view of membrane applicsation | Sheida Khajavi, Sina Sartipi, Jorge Gascon, Jansen, Freek Kaptejin | Microporous and Mesoporous materials, 132, 510-517(2010)
試料258 | 5 | 1 | 1005 | 100 |  |  |  | 90 | 20 | SOD
試料259 | 5 | 1 | 1005 | 100 |  |  |  | 90 | 24 | SOD
試料260 | 5 | 1 | 1005 | 100 |  |  |  | 120 | 8 | SOD
試料261 | 5 | 1 | 1005 | 100 |  |  |  | 140 | 3.5 | SOD
試料262 | 5 | 1 | 1005 | 100 |  |  |  | 140 | 6 | SOD
試料263 | 100 | 2 | 2500 | 24 |  |  |  | 180 | 12 | MFI | Synthesis research of nanosized ZSM-5 zeolites in the absence of organic template | Y. Cheng, R.H.Liao, J.S.Li, X.Y.Sun, L.J.Wang | Journal of Materials Processing Technology, 206, 445-452(2008)
試料264 | 100 | 2 | 2500 | 24 |  |  |  | 180 | 24 | MFI
試料265 | 100 | 2 | 2500 | 24 |  |  |  | 150 | 24 | MFI
試料266 | 100 | 2 | 3000 | 24 |  |  |  | 180 | 24 | MFI
試料267 | 100 | 2 | 6000 | 24 |  |  |  | 180 | 24 | MFI
試料268 | 100 | 2 | 2500 | 28 |  |  |  | 180 | 24 | MFI
試料269 | 100 | 3 | 2500 | 24 |  |  |  | 180 | 24 | MOR
試料270 | 100 | 5 | 2500 | 24 |  |  |  | 180 | 24 | MOR
試料271 | 100 | 2 | 2500 | 24 |  |  |  | 180 | 48 | MFI
試料272 | 1 | 0.6 | 3 | 0.6 |  |  |  | 80 | 4 | LTA | Mechanism on solvent-free crystallization of NaA zeolite | Yuchen Xiao, Na Shengg, Yueying Chu, Yeqing Wang, Qinming Wu, Xiaolong Liu, Feng Deng, Xiangju Meng, Zhaochi Feng | Microporous and Mesoporous Materials, 237, 201-209
試料273 | 1 | 0.6 | 3 | 0.6 |  |  |  | 80 | 6 | LTA
試料274 | 10 | 1 | 220 | 4 |  |  |  | 150 | 3 | MOR | Effect of framework Si/Al ratio on the mechanism of CO2 adsorption on the small-pore zeolite gismondine | Hyun June Choi, Suk, Bong Hong | Chemical Engineering Journal, 433, 133800(2022)
試料275 | 10 | 1 | 220 | 5 |  |  |  | 150 | 3 | GIS
試料276 | 10 | 1 | 220 | 3.03 |  |  |  | 150 | 2 | GIS
試料277 | 10 | 1 | 220 | 6.9 |  |  |  | 150 | 1 | GIS
試料278 | 1 | 0.2 | 220 | 8 |  |  |  | 95 | 5 | FAU | Transmission Electron Microscopy of the Formation of FAU-Type Zeolite at Room Temperature | Valentin P. Valtchev and Krassimir N. Bozhilov | J. Phys. Chem B, 108, 15587-15598(2004)
試料279 | 30 | 1 | 780 | 12 |  |  |  | 170 | 24 | MOR | synthesis of mordenite nanocrystals | Beatriz O Hincapie, Luis J Garces, Qiuhua Zhang, A Sacco, Steven L Suib | Microporous and Mesoporous Materials, 67, 19-26(2004)
試料280 | 1 | 0.2 | 200 | 8 |  |  |  | 90 | 10 | FAU | Gel evolution in a FAU-type zeolite yielding system at 90℃ | Valentin Valtchev, Severinne Rigolet, Krassimir N. Bozhilov | Microporous and Mesoporous Materials, 101, 73-82(2007)
試料281 | 60 | 1 | 2400 | 18 |  |  |  | 160 | 120 | MFI | Direct alkylation of toluene with ethane on bifunctional zeolite catalysts | Sarah Sealy, Yvonne Traa | Applied Catalysis A: General, 294, 273-278(2005)
試料282 | 60 | 0.667 | 3000 |  | 10 |  |  | 150 | 122.4 | TON | Crystallization of “inorganic” ZSM-5 in the system K2O-Al2O3-SiO2-H2O | Barrie M. Lowe et al | zeolites, 14, 610-619 (1994).
試料283 | 60 | 0.667 | 3000 |  | 10 |  |  | 150 | 163.2 | TON
試料284 | 60 | 1 | 3000 |  | 10 |  |  | 150 | 168 | TON
試料285 | 2 | 1 | 80 |  | 4.2 |  |  | 100 | 72 | BPH | ECR-33:A STABILIZED RARE－EARTH EXCHANGED Q TYPE ZEOLITE | David E. W | US Patent 5,382,420 (1995).
試料286 | 2 | 1 | 31 | 2.9 |  |  |  | 200 | 96 | JBW | Crystallization of JBW, CAN, SOD and ABW type zeolite from transformation of meta-kaolin | De-Chang Lin et al | Microporous and mesoporous Material, 70, 63-70 (2004).
試料287 | 2 | 1 | 41.4 | 3.88 |  |  |  | 200 | 96 | JBW
試料288 | 2 | 1 | 28 | 3.88 |  |  |  | 200 | 96 | JBW
試料289 | 2 | 1 | 31 | 2.9 |  |  |  | 200 | 3 | JBW
試料290 | 2 | 1 | 31 | 2.9 |  |  |  | 200 | 48 | JBW
試料291 | 2 | 1 | 31 | 2.9 |  |  |  | 200 | 240 | JBW
試料292 | 1.82 | 1 | 8 | 2.8 | 0.18 |  |  | 140 | 96 | CHA | Physicochemical characterization of a synthetic merlinoite (Linde W-like) zeolite containing Na, K, and Sr cations | A.A.Belhekar, A.J. Chandwadkar, S.G. Hegde | zeolites, 15, 535-539 (1995).
試料293 | 8 | 1 | 256 | 3.2 |  |  |  | 100 | 1128 | PHI | Synthesis and characterization of phi-type zeolites LZ-276 and LZ-277: faulted members of the ABC-D6R family of zeolites | Microporous and Mesoporous Materials 30, 335-346 (1999).
試料294 | 4.6 | 1.375 | 173 | 10 |  |  |  | 100 | 96 | GIS | Synthesis Strategies for Ultrastable Zeolite GIS Polymorphs as Sorbents for Selective Separations | Dr. Matthew Dr. Oleksiak, Dr.Arian Ghorbanpour, Dr. Marlon T. Conato, Dr.B. Peter McGrail, Dr. Lars C. Grabow, DR. Radha Kishan Motkuri, Dr. Jeffrey D. Rimer | chemistry a Europen Journal, 22, 16078-16088 (2016).
試料295 | 4.6 | 1.375 | 173 | 10 |  |  |  | 100 | 168 | GIS
試料296 | 2.63 | 0.565 | 173 | 10 |  |  |  | 100 | 24 | FAU
試料297 | 4.6 | 1.375 | 173 | 10 |  |  |  | 100 | 168 | GIS
試料298 | 3.7 | 0.465 | 173 | 10 |  |  |  | 100 | 168 | GIS
試料299 | 3.7 | 0.465 | 173 | 10 |  |  |  | 100 | 168 | GIS
試料300 | 3.7 | 0.465 | 173 | 10 |  |  |  | 100 | 168 | GIS
試料301 | 8.2 | 1.025 | 173 | 10 |  |  |  | 100 | 24 | FAU
試料302 | 3.7 | 0.205 | 173 | 10 |  |  |  | 100 | 168 | GIS
試料303 | 12.2 | 1.45 | 173 | 7.5 | 2.5 |  |  | 100 | 168 | PHI
試料304 | 2.45 | 0.25 | 173 | 7.5 | 2.5 |  |  | 100 | 168 | MER
試料305 | 10 | 1 | 200 | 8 | 2 |  |  | 110 | 72 | PHI | High silica zeolite Phi, a CHA type zeolite with ABC-D6R stacking faults | Xiaobo Yang, Xiangyun Zhao, Jianming Xiao, Qun Fan, Runnong, Lin Yu | Microporous and Mesoporous Maerials, 248, 129-138 (2017).
試料306 | 25 | 2 | 350 | 13 | 4.5 |  |  | 120 | 120 | ERI/OFF | Intergrowth Zeolites, Synthesis, Characterization, and Catalysis | Uanhua Wang, Chengzheng Tong, Qingling Liu, Rui Han, and Caixia Liu. | Chemical Reviews (2023).
試料307 | 10 | 1 | 220 | 3 | 1 |  |  | 150 | 72 | PHI | Highly Cooperative CO 2 Adsorption via a Cation Crowding Mechanism on a Cesium-Exchanged Phillipsite Zeolite | Dr. Hyun June Choi, Elliott L.Bruce, Kevin S. Kencana, Jingeon Hong, Prof. Paul A. Writ, Prof.Suk Bong Hong, 62, e202305816(2023). | Angewandte Chemie International Edition, 62
試料308 | 10 | 1 | 220 | 2.625 | 0.875 |  |  | 150 | 72 | PHI
試料309 | 10 | 1 | 220 | 2.25 | 0.75 |  |  | 150 | 72 | PHI
試料310 | 10 | 1 | 220 | 4.5 | 1.5 |  |  | 150 | 72 | PHI
試料311 | 10 | 1 | 220 | 7.5 | 2.5 |  |  | 150 | 72 | PHI
試料312 | 2 | 1.33 | 133 | 7.5 |  |  |  | 90 | 2.5 | LTA | Thermal transformation of Na-LTA zeolite into low-carnegieite: The influence of residual sodium and aluminium species | A. Radulovic, V. Dondur, R. Dimitrijievic, D. Arandjelovic | Thermochimica Acta 511, 37-42 (2010).
試料313 | 2 | 1.33 | 133 | 7.5 |  |  |  | 90 | 4.5 | LTA
試料314 | 2 | 1.11 | 133 | 8.2 |  |  |  | 90 | 2.5 | LTA
試料315 | 2 | 1.11 | 122 | 8.2 |  |  |  | 90 | 4.5 | LTA
試料316 | 2 | 1.05 | 95 | 8.2 |  |  |  | 90 | 4.5 | LTA
試料317 | 10 | 1 | 100 | 5.94 |  | 0.66 |  | 100 | 24 | RHO
試料318 | 10 | 1 | 100 | 5.94 |  | 0.66 |  | 100 | 96 | RHO | Zeolite RHO | Harry E Robson | US3904738A
試料319 | 10 | 1 | 100 | 5.94 |  | 0.66 |  | 100 | 72 | RHO
試料320 | 10 | 1 | 111 | 6.006 |  | 0.594 |  | 90 | 288 | RHO
試料321 | 10 | 1 | 112 | 6.006 |  | 0.594 |  | 90 | 72 | RHO
試料322 | 10 | 1 | 78 | 5.984 |  | 0.816 |  | 70 | 336 | RHO
試料323 | 10 | 1 | 78 | 5.984 |  | 0.816 |  | 60 | 672 | RHO
試料324 | 10 | 1 | 78 | 6.02 |  | 0.98 |  | 80 | 192 | RHO
試料325 | 10 | 1 | 78 | 6.02 |  | 0.98 |  | 50 | 1344 | RHO
試料326 | 6 | 1 | 45 |  | 2.916 | 0.324 |  | 100 | 192 | KFI | Untied Staes Patent | Harry E. Robson | US3720753
試料327 | 8 | 1 | 64 |  | 3.84 | 0.96 |  | 100 | 96 | KFI
試料328 | 6 | 1 | 45 |  | 2.88 | 0.72 |  | 100 | 48 | KFI
試料329 | 10 | 1 | 80 |  | 4.8 | 1.2 |  | 100 | 144 | KFI
試料330 | 1 | 0.1 | 8 | 0.6 |  | 0.08 |  | 100 | 72 | RHO | Steam-dealuminated, OSDA-free RHO and KFI-type zeolites as catalysts for the methanol-to-olefins reaction | Yuewei Ji, John Birmingam, Mark A. Deimund, Stephen K. Brand, Mark E. Davis | Microporous and Mesoporous Materials 232, 126 (2016).
試料331 | 1 | 0.167 | 7.5 |  | 0.48 | 0.08 |  | 100 | 108 | KFI
試料332 | 10 | 1 | 100 | 3.6 |  | 0.6 |  | 80 | 240 | RHO | Low-temperature methanol dehydration to dimethyl ether over various small-pore zeolites | Dilshad Masih, Sahani Rohani, Junko N. Kondo, Tatsumi Takashi | Applied Catalysus B : Environmental, 217, 247-255 (2017).
試料333 | 11.19 | 1 | 294 | 2.76 | 2.76 |  |  | 180 | 144 | HEU | Nanosol precursor as structural promoter for clinoptilolite via hydrothermal synthesis and resulting effects on selective adsorption of CH4 and N2 | Teng Ouyang, Chengwei Zhai, Jihong Sun, Hamida Panezai, Shiyang Bai | Microporous and Mesoporous Materials 294, 109913(2020).
試料334 | 1 | 0.33 | 80 | 3 |  |  |  | 82 | 6 | FAU | Stellerite-seeded facile synthesis of zeolite X with excellent aqueous Cd2+ and Ni2+ adsorption performance | Yinchang Pei, Shengpeng Mo, Qinglin Xie, Nanchun Chen, Zhongxin Yang, Lili Huang, Lili Ma | Chinese Journal of Chemical Engineering
試料335 | 11 | 1 | 137.5 | 0.3 |  |  |  | 150 | 144 | MOR
試料336 | 12 | 1 | 150 | 1.2 | 1.2 |  |  | 150 | 144 | PHI | Crystallization of single phase (K, Na)-clinoptilolite | Shigeo Satogawa et al. | Microporous Materials, 8, 49-55
試料337 | 12 | 1 | 150 | 1.26 | 1.26 |  |  | 150 | 144 | PHI
試料338 | 11 | 1 | 137.5 | 0.825 | 0.825 |  |  | 150 | 144 | HEU
試料339 | 13 | 1 | 218 | 5.4 |  |  |  | 210 | 18 | MOR | Synthesis of mordenite with different SiO2/Al2O3 ratios | Z. Hurem, D.Vucelic, V. Markovic | zeolites, 13, 145-148 (1993).
試料340 | 18 | 1 | 216 | 5.4 |  |  |  | 210 | 18 | MOR
試料341 | 20 | 1 | 176 | 4.4 |  |  |  | 210 | 18 | MOR
試料342 | 20 | 1 | 240 | 6 |  |  |  | 210 | 18 | MOR
試料343 | 20 | 1 | 288 | 7.2 |  |  |  | 210 | 18 | MOR
試料344 | 24 | 1 | 345 | 8.4 |  |  |  | 210 | 18 | MOR
試料345 | 28 | 1 | 403 | 10 |  |  |  | 210 | 18 | MOR
試料346 | 28 | 1 | 470 | 11.8 |  |  |  | 210 | 15 | MOR
試料347 | 18.5 | 1 | 555 | 6.6 |  |  |  | 210 | 15 | MOR
試料348 | 19 | 1 | 573 | 6.8 |  |  |  | 210 | 15 | MOR
試料349 | 20 | 1 | 595 | 6 |  |  |  | 210 | 15 | MOR
試料350 | 24 | 1 | 736 | 8.6 |  |  |  | 210 | 15 | MOR
試料351 | 60 | 1 | 3000 | 12 |  |  |  | 190 | 168 | MFI | Zeolite crystallization from high-silica mono- or bicationic alkali (Li, Na or K) gels in presence and in absence of TPA ions | R. Aiello, F. Crea, A. Nastro, C. Pellegrino | Zeolites, 7, 549-553 (1987).
試料352 | 80 | 1 | 3000 | 12 |  |  |  | 190 | 168 | MFI
試料353 | 40 | 1 | 3000 | 24 |  |  |  | 190 | 168 | MOR
試料354 | 40 | 1 | 3000 | 18 |  |  |  | 190 | 168 | MOR
試料355 | 1.7 | 1 | 150 | 5 |  |  |  | 80 | 24 | LTA | Preparation of Zeolite A Tubes from Amorphous Aluminosilicate Extrudates | Aysenur Ozcan, Halil Kalipcilar | Industrial and Engineering chemistry Research, 14, 4977-4984 (2006).
試料356 | 4.8 | 1 | 975 | 17 |  |  |  | 90 | 24 | FAU | Controlled growth of Faujasite zeolite with NaX topology by manipulating solution aging and Na2O/Al2O3 ratios | Liyana Salwa Mohd Nazir, Yin Fong Yeong, Thiam Leng Chew | Colloids and Surfaces A: Physicochemical and Engineering Aspect, 600, 124803 (2020).
試料357 | 4.8 | 1 | 975 | 18 |  |  |  | 90 | 24 | FAU
試料358 | 4.8 | 1 | 975 | 19 |  |  |  | 90 | 24 | FAU
試料359 | 11.19 | 1 | 294 | 2.76 | 2.76 |  |  | 180 | 96 | HEU | Nanosol precursor as structural promoter for clinoptilolite via hydrothermal synthesis and resulting effects on selective adsorption of CH4 and N2 | Teng Ouyang, Chengwei Zhai, Jihong Sun, Hamida Panezai, Shiyang Bai | Microporous and Mesoporous Materials, 294, 109913 (2020).
試料360 | 11.19 | 1 | 294 | 2.76 | 2.76 |  |  | 180 | 72 | HEU
試料361 | 30 | 1 | 499.5 | 11.1 | 11.1 |  |  | 170 | 24 | LTL | Crystallization of zeolite L from Na2O–K2O–Al2O3–SiO2–H2O system | Yong Sig Ko, Eha Seung Ahn | Powder techology 145, 10-19 (2004).
試料362 | 30 | 1 | 580.5 | 12.9 | 12.9 |  |  | 170 | 24 | LTL
試料363 | 25 | 1 | 500 | 11.4 | 10.8 |  |  | 170 | 24 | LTL
試料364 | 30 | 1 | 500 | 11.4 | 10.8 |  |  | 170 | 24 | LTL
試料365 | 30 | 1 | 388.5 | 11.1 | 11.1 |  |  | 170 | 24 | LTL
試料366 | 5.1 | 1 | 110 |  | 2.8 |  |  | 100 | 72 | CHA | The influence of reactants and Al/Ga/Si ratios on the synthesis of CGS structured zeolites | Karl G. Strohmainer, David E.W. Vaughan, Baoshan Zhang, 104, 248-256 (2007).
試料367 | 40 | 1 | 400 | 0.2 |  |  |  | 160 | 192 | MFI | Organic structure-directing agent-free synthesis of NES-type zeolites using EU-1 seed crystals | Kenta Iyoki, Masafumi Takase, Keiji, Itabashi, Koki Muraoka, Watcharop Chaikittisilp, Takuya Okubo | Microporous and Mesoporous Materials, 215, 191-198 (2015).
試料368 | 60 | 1 | 600 | 0.2 |  |  |  | 160 | 168 | MFI
試料369 | 60 | 1 | 600 | 0.25 |  |  |  | 160 | 168 | MFI
試料370 | 40 | 1 | 400 | 0.25 |  |  |  | 160 | 360 | MOR
試料371 | 40 | 1 | 400 | 0.35 |  |  |  | 160 | 168 | MOR
試料372 | 60 | 1 | 600 | 0.35 |  |  |  | 160 | 168 | MOR
試料373 | 40 | 1 | 400 | 0.3 |  |  |  | 160 | 240 | MOR
試料374 | 20 | 1 | 200 |  | 16 |  |  | 170 | 11 | LTL | High temperature hydrothermal crystallization, morphology and yield control of zeolite type K-LTL | S. D. Bhat, P.S. Niphadkar, S. V. Awate, A.A. Belhekar, P.N. Joshi | Microporous and Materials 76, 81-89 (2004).
試料375 | 10 | 1 | 100 |  | 8 |  |  | 170 | 20 | LTL
試料376 | 8 | 1 | 80 |  | 6.4 |  |  | 170 | 45 | LTL
試料377 | 8 | 1 | 80 |  | 4.8 |  |  | 170 | 45 | LTL
試料378 | 8 | 1 | 80 |  | 4 |  |  | 170 | 45 | LTL
試料379 | 8 | 1 | 100 |  | 4 |  |  | 170 | 55 | LTL
試料380 | 8 | 1 | 133 |  | 4 |  |  | 170 | 77 | LTL
試料381 | 10 | 2.2 | 383 | 46 |  |  |  | 80 | 15 | SOD | Toward the Synthesis of New Zeolite Structures in the Presence of Cesium: Zeolite MMU-1 | Lubomira Tosheva, Krassimir Garbev, Gray J. Miller, and Boriana Mihailova | Crystal growth and Design, 5, 3834-3844 (2023).
試料382 | 10 | 0.77 | 110 | 15.8 |  | 0.94 |  | 80 | 15 | RHO
試料383 | 10 | 2.2 | 294 | 46 |  | 2.8 |  | 80 | 15 | CAN
試料384 | 1 | 0.5 | 54 | 3 | 1.4 |  |  | 150 | 7 | JBW | HSIL-Based Synthesis of Ultracrystalline K,Na-JBW, a Zeolite Exhibiting Exceptional Framework Ordering and Flexibility | Karel Asselman et al. | Chemistry of Materials, 16, 7159-7166 (2022).
試料385 | 10 | 0.8 | 120 | 16 |  | 0.8 |  | 90 | 8 | RHO | Direct synthesis of nanosized CHA zeolite free of organic template by a combination of cations as structure directing agents | Maxime Debost et al. | Microporous and Mesoporous Materials 358, 112337 (2023).
試料386 | 10 | 0.8 | 120 | 16 | 2.5 | 0.6 |  | 90 | 8 | CHA
試料387 | 10 | 0.8 | 120 | 16 | 2.5 |  |  | 90 | 8 | FAU
試料388 | 10 | 0.8 | 120 | 16 | 3.4 | 0.6 |  | 90 | 8 | EDI
試料389 | 16 | 1 | 1030 |  | 21.8 |  |  | 180 | 72 | LTL | Synthesis of long zeolite-L crystals with flat facets | Yun-jo Lee, et al. | Microporous and mesoporous Materials 80, 237-246 (2005).
試料390 | 24 | 1 | 1030 |  | 21.8 |  |  | 180 | 72 | LTL
試料391 | 20 | 1 | 1030 |  | 20.4 |  |  | 180 | 72 | LTL
試料392 | 20 | 1 | 1030 |  | 23.8 |  |  | 180 | 72 | LTL
試料393 | 5 | 1 | 600 |  | 15 |  |  | 150 | 360 | MER | Potassium merlinoite: crystallization, structural and thermal properties | Birte Marie Skofteland et al. | Microporous and mesoporous Materials, 43, 61-71, (2001).
試料394 | 6.4 | 1 | 164.6 |  | 11.2 |  |  | 165 | 72 | MER | Catalytic dehydration of methanol over synthetic zeolite W | Yeong-Hui SeO et al.
試料395 | 20 | 1 | 280 | 10.4 | 3.6 |  |  | 105 | 40 | ERI/OFF | Preparation of T-type zeolite membranes using a dip-coating seeding suspension containing colloidal SiO2 | Xuerui Wang et al. | Microporous and Mesoporous Materials 197, 17-25 (2014).
試料396 | 20 | 1 | 280 | 10.4 | 3.6 |  |  | 105 | 25 | ERI/OFF
試料397 | 20 | 0.5 | 1030 |  | 20.4 |  |  | 180 | 24 | LTL | Assembly and Evolution of Amorphous Precursors in Zeolite L Crystallization | Manjesh Kumar et al. | Chemistry of Materials, 28, 1714-1727 (2016).
試料398 | 10 | 1.2 | 200 | 5 |  |  |  | 130 | 72 | GIS | Unveiling the Catalytic Role of Zeolite P1 in Carbonylation Reaction | Jiaqi Fan et al. | Chem and Bio Engineering, 1, 141-149 (2024).
試料399 | 10 | 0.8 | 200 | 5 |  |  |  | 130 | 72 | MOR
試料400 | 1 | 0.026 | 14 | 0.49 | 0.15 |  |  | 120 | 59.5 | ERI/OFF | Cu-OFF/ERI Zeolite: Intergrowth Structure Synergistically Boosting Selective Catalytic Reduction of NOx with NH3 | Jinfeng Han et al. | J. Am. Chem. Soc, 146, 7605-7615 (2024).
試料401 | 10 | 1 | 160 |  | 6.08 |  |  | 180 | 48 | LTL | Morphology-Controlled Synthesis of Zeolite and Physicochemical Properties | Junling Zhan et al. | Catalysts, 14, 375, (2024).
試料402 | 10 | 1.2 | 160 |  | 5.24 |  |  | 180 | 48 | LTL
試料403 | 8 | 1 | 160 |  | 5.24 |  |  | 180 | 48 | LTL
試料404 | 10 | 1 | 80 |  | 5.24 |  |  | 180 | 48 | LTL
試料405 | 10 | 1 | 160 |  | 7.08 |  |  | 180 | 48 | LTL
試料406 | 2 | 1 | 30 | 1.5 | 1.5 |  |  | 100 | 64 | ERI/OFF | US Patent 2,962,355 (1960).
試料407 | 2 | 1 | 30 | 1.5 | 1.5 |  |  | 100 | 41 | ERI/OFF
試料408 | 5.5 | 0.17 | 190 | 5.3 |  |  |  | 135 | 190 | GIS | Controlling Crystal Polymorphism in Organic-Free Synthesis of Na-Zeolites | Miguel Maldonado, Matthew D. Oleksiak, Sivadinarayana Chinta, Jeffret D. Rimer | J. Am. Chem. Soc. 135,2641-2652(2013)
試料409 | 5.7 | 0.36 | 190 | 22.3 |  |  |  | 100 | 190 | GIS
試料410 | 10 | 0.05 | 190 | 10 |  |  |  | 120 | 72 | ANA
試料411 | 5.6 | 0.17 | 190 | 5.3 |  |  |  | 150 | 480 | ANA
試料412 | 7.8 | 0.6 | 190 | 1.9 |  |  |  | 180 | 72 | ANA
試料413 | 1.8 | 1 | 214 | 24 |  |  |  | 60 | 3 | LTA | Intergrowth of Zeolites LTA and FAU/EMT in Nanosized Particles Synthesized from Organic-Free Gels | Maryam Khaleel et al. | Cryst. Growth, 23, 3104-3112 (2023).
試料414 | 1 | 1 | 80 | 14.6 |  |  |  | 60 | 5 | SOD
試料415 | 1 | 1 | 160 | 24 |  |  |  | 60 | 3 | LTA
試料416 | 1 | 1 | 150 | 8 |  |  |  | 60 | 72 | LTA
試料417 | 0.015 | 0.0061 | 0.783 | 0.00747 |  |  |  | 180 | 24 | MOR | Template free facile synthesis of mesoporous mordenite for bulky molecular catalytic reactions | Bhupendra Kumar Singh et al | Journal of Industrial and Engineering Chemistry, 57, 363-369 (2018).
試料418 | 0.141 | 0.003096 | 1.86 | 0.0299 |  |  |  | 180 | 72 | MOR | Deep removal of trace C2H2 and CO2 from C2H4 by using customized potassium-exchange mordenite | Hongwei Chen et al | chemical Science, 25, 7068-7075 (2023).
試料419 | 30 | 1 | 12 | 780 |  |  |  | 170 | 24 | MOR | Synthesis of MOR Zeolite from Natural Stellerite and Clinoptilolite for Efficient Pb2+ and Cd2+ Removal from Aqueous Solutions | Bhupendra Kumar Singh et al | Journal of Industrial and Engineering Chemistry 57, 363-369 (2018).
試料420 | 2 | 0.63 | 190 | 11 |  |  |  | 65 | 168 | FAU/LTA | Controlling Crystal Polymorphism in Organic-Free Synthesis of Na-Zeolites | Miguel Maldonado, Matthew D. Oleksiak, Sivadinarayana Chinta, Jeffret D. Rimer | J. Am. Chem. Soc. 135,2641-2652(2013)
試料421 | 2 | 0.25 | 190 | 11 |  |  |  | 65 | 168 | FAU/LTA
試料422 | 3.6 | 0.45 | 190 | 11 |  |  |  | 65 | 168 | FAU/LTA
試料423 | 5.5 | 1.85 | 190 | 11 |  |  |  | 65 | 168 | FAU/LTA
試料424 | 2 | 1 | 190 | 11 |  |  |  | 80 | 168 | FAU/LTA
試料425 | 3 | 1 | 190 | 11 |  |  |  | 95 | 168 | FAU/SOD/GIS
試料426 | 2 | 1 | 190 | 11 |  |  |  | 100 | 168 | SOD/GIS/CAN
試料427 | 3 | 1 | 190 | 11 |  |  |  | 100 | 168 | SOD/GIS/FAU
試料428 | 3.2 | 1.85 | 190 | 11 |  |  |  | 100 | 168 | GIS/SOD/CAN
試料429 | 4 | 3 | 190 | 11 |  |  |  | 100 | 168 | SOD/LTA
試料430 | 4.9 | 3.75 | 190 | 11 |  |  |  | 100 | 168 | SOD/LTA
試料431 | 5.2 | 2.3 | 190 | 11 |  |  |  | 100 | 168 | GIS/SOD
試料432 | 6.05 | 5.7 | 190 | 11 |  |  |  | 100 | 168 | LTA/SOD
試料433 | 7.7 | 4.4 | 190 | 11 |  |  |  | 100 | 168 | SOD/LTA
試料434 | 8 | 3.9 | 190 | 11 |  |  |  | 100 | 168 | GIS/SOD
試料435 | 2 | 1 | 190 | 11 |  |  |  | 100 | 168 | SOD/GIS/CAN
試料436 | 3 | 1 | 190 | 11 |  |  |  | 100 | 168 | SOD/GIS/FAU
試料437 | 3.2 | 1.85 | 190 | 11 |  |  |  | 100 | 168 | GIS/SOD/CAN
試料438 | 4 | 3 | 190 | 11 |  |  |  | 100 | 168 | SOD/LTA
試料439 | 4.9 | 3.75 | 190 | 11 |  |  |  | 100 | 168 | SOD/LTA
試料440 | 5.2 | 2.3 | 190 | 11 |  |  |  | 100 | 168 | GIS/SOD
試料441 | 6.05 | 5.7 | 190 | 11 |  |  |  | 100 | 168 | LTA/SOD
試料442 | 7.7 | 4.4 | 190 | 11 |  |  |  | 100 | 168 | SOD/LTA
試料443 | 8 | 3.9 | 190 | 11 |  |  |  | 100 | 168 | GIS/SOD
試料444 | 1.5 | 1.5 | 190 | 11 |  |  |  | 190 | 504 | CAN/SOD
試料445 | 1.7 | 2.1 | 190 | 11 |  |  |  | 190 | 504 | CAN/SOD
試料446 | 2.6 | 1.75 | 190 | 11 |  |  |  | 190 | 504 | CAN/SOD
試料447 | 4 | 0.6 | 190 | 11 |  |  |  | 190 | 504 | CAN/ANA
試料448 | 4 | 2.9 | 190 | 11 |  |  |  | 190 | 504 | CAN/SOD
試料449 | 4.1 | 0.35 | 190 | 11 |  |  |  | 190 | 504 | CAN/ANA
試料450 | 5 | 1 | 190 | 11 |  |  |  | 190 | 504 | CAN/ANA
試料451 | 5.4 | 0.375 | 190 | 11 |  |  |  | 190 | 504 | CAN/JBW
試料452 | 6 | 2 | 190 | 11 |  |  |  | 190 | 504 | CAN/ANA
試料453 | 6.9 | 3.45 | 190 | 11 |  |  |  | 190 | 504 | CAN/JBW
試料454 | 7.8 | 2.445 | 190 | 11 |  |  |  | 190 | 504 | ANA/CAN
試料455 | 8.2 | 5.25 | 190 | 11 |  |  |  | 190 | 504 | CAN/JBW
試料456 | 9.5 | 4.5 | 190 | 11 |  |  |  | 190 | 504 | ANA/CAN/JBW
試料457 | 3.67 | 1.83 | 348 | 11 |  |  |  | 65 | 168 | LTA/FAU
試料458 | 3.85 | 1.31 | 348 | 11 |  |  |  | 65 | 168 | LTA/FAU
試料459 | 5.5 | 1.83 | 348 | 11 |  |  |  | 65 | 168 | FAU/LTA
試料460 | 7.33 | 1.83 | 348 | 11 |  |  |  | 65 | 168 | FAU/LTA
試料461 | 7.33 | 3.12 | 348 | 11 |  |  |  | 65 | 168 | LTA/FAU
試料462 | 2 | 2 | 95 | 11 |  |  |  | 65 | 168 | LTA/SOD
試料463 | 4 | 1 | 190 | 11 |  |  |  | 65 | 12 | FAU/LTA
試料464 | 3 | 1 | 190 | 11 |  |  |  | 95 | 24 | FAU/LTA
試料465 | 3 | 1 | 190 | 11 |  |  |  | 95 | 48 | LAU/LTA/SOD
試料466 | 3 | 1 | 190 | 11 |  |  |  | 95 | 72 | FAU/GIS/LTA/SOD
試料467 | 3 | 1 | 190 | 11 |  |  |  | 95 | 168 | FAU/GIS/SOD
試料468 | 3 | 1 | 190 | 11 |  |  |  | 120 | 168 | CAN/GIS/SOD
試料469 | 2.5 | 1 | 1093 |  | 27.2 |  |  | 120 | 168 | CHA/EDI | Crystallization of potassium-zeolites in organic-free media | Aseem Chawla, Adam, J. Mallette, Rishabh Jain, Nam Le, Francisco, C. Robles Hernandez, Jeffrey D. Rimer | Microporous and Mesoporous Materials, 341, 112026(2022)
試料470 | 5.4 | 1 | 1093 |  | 27.2 |  |  | 120 | 168 | CHA/EDI/BPH
試料471 | 10 | 1 | 1093 |  | 27.2 |  |  | 120 | 168 | CHA/MER
試料472 | 15 | 1 | 1093 |  | 27.2 |  |  | 120 | 168 | CHA/MER
試料473 | 20 | 1 | 1093 |  | 27.2 |  |  | 120 | 168 | CHA/MER
試料474 | 1 | 1 | 1093 |  | 27.2 |  |  | 120 | 168 | CHA/EDI
試料475 | 1.7 | 2.6 | 1093 |  | 27.2 |  |  | 120 | 168 | CHA/EDI
試料476 | 24.5 | 1.4 | 1093 |  | 27.2 |  |  | 120 | 168 | CHA/MER
試料477 | 7.4 | 1.1 | 1093 |  | 27.2 |  |  | 120 | 168 | CHA/EDI/BPH
試料478 | 8.1 | 2.6 | 1093 |  | 27.2 |  |  | 120 | 168 | CHA/EDI/BPH
試料479 | 4.4 | 1 | 1093 |  | 27.2 |  |  | 120 | 168 | CHA/EDI/BPH
試料480 | 4.9 | 2.8 | 1093 |  | 27.2 |  |  | 120 | 168 | CHA/EDI/BPH
試料481 | 14.1 | 3.6 | 1093 |  | 27.2 |  |  | 120 | 168 | CHA/BPH
試料482 | 20.7 | 5.6 | 1093 |  | 27.2 |  |  | 120 | 168 | CHA/BPH
試料483 | 37.5 | 4.4 | 1093 |  | 27.2 |  |  | 180 | 72 | MER/LTL
試料484 | 2.8 | 0.5 | 1093 |  | 27.2 |  |  | 180 | 72 | CHA/MER/EDI
試料485 | 1.1 | 2.4 | 1093 |  | 27.2 |  |  | 180 | 72 | CHA/MER/EDI
試料486 | 49.5 | 2.9 | 1093 |  | 27.2 |  |  | 180 | 72 | MER/LTL
試料487 | 51.1 | 8.6 | 1093 |  | 27.2 |  |  | 180 | 72 | MER/CHA/LTL
試料488 | 35 | 7.8 | 1093 |  | 27.2 |  |  | 180 | 72 | MER/CHA/LTL
試料489 | 15.2 | 5 | 1093 |  | 27.2 |  |  | 180 | 72 | MER/EDI
試料490 | 31.3 | 12 | 1093 |  | 27.2 |  |  | 180 | 72 | CHA/EDI
試料491 | 44.4 | 11.9 | 1093 |  | 27.2 |  |  | 180 | 72 | CHA/MER/EDI
試料492 | 15.4 | 0.7 | 1093 |  | 27.2 |  |  | 180 | 72 | MER/LTL
試料493 | 17.8 | 0.9 | 1093 |  | 27.2 |  |  | 180 | 72 | MER/LTL
試料494 | 18 | 1 | 18 | 0.2 |  |  |  | 165 | 48 | MOR/MFI | Template-free synthesis and catalytic behaviour of aluminium-rich MFI-type zeolites
試料495 | 0.4 | 0.026 | 8 |  | 1 |  |  | 170 | 48 | MER/LTL | Silicate ionic liquid synthesis of zeolite merlinoite: Crystal size control from crystalline nanoaggregates to micron-sized single-crystals | Mohamed Haouas, Louwanda Lakiss, Charlotte Martineau, Jaafar El Fallah, Valentin Valtchev, Francis Taulelle | Microporous and Mesoporous Materials, 198, 35-44(2014)
試料496 | 0.5 | 0.026 | 8 |  | 1 |  |  | 170 | 48 | MER/LTL
試料497 | 0.6 | 0.026 | 8 |  | 1 |  |  | 170 | 48 | MER/LTL
試料498 | 4 | 1 | 190 | 11 |  |  | 11 | 65 | 0 | Amorphous |  | Controlling Crystal Polymorphism in Organic-Free Synthesis of Na-Zeolites | Hongwei Chen et al. | Chemical Science 14, 7068-7075, (2023).
試料499 | 57 | 1.8 | 1093 | 27.2 |  |  | 27.2 | 85 | 504 | Amorphous |  | Crystallization of potassium-zeolites in organic-free media | Junyao Pan et al | Crystal Gowth, 25, 2484-2497 (2025).
試料500 | 49.5 | 2.9 | 1093 |  | 27.2 |  | 27.2 | 120 | 168 | Amorphous
試料501 | 4 | 1 | 160 |  | 32 |  | 32 | 100 | 0.1666667 | Amorphous |  | K-F zeolite nanocrystals synthesized from organic-template-free precursor mixture | Siew-Fang Wang et al | Microporous and Mesoporous Materials, 249, 105-110 (2017).
試料502 | 4 | 1 | 160 |  | 32 |  | 32 | 100 | 1.5 | Amorphous
試料503 | 15 | 1.25 | 200 | 10 |  |  | 10 | 120 | 1 | Amorphous |  | Organic-Free Synthesis of a Highly Siliceous Faujasite Zeolite with Spatially-Biased Q4(nAl) Si Speciation | Dr. Matthew | Angewandte Chemie International Edition 56, 13366-13371, (2017).
試料504 | 15 | 1.25 | 200 | 10 |  |  | 10 | 120 | 2 | Amorphous
試料505 | 16 | 1.25 | 200 | 10 |  |  | 10 | 100 | 3 | Amorphous
試料506 | 17 | 1.25 | 200 | 10 |  |  | 10 | 100 | 3 | Amorphous
試料507 | 17 | 1.25 | 200 | 10 |  |  | 10 | 100 | 5 | Amorphous
試料508 | 15 | 1.125 | 200 | 10 |  |  | 10 | 100 | 3 | Amorphous
試料509 | 16 | 1.2 | 200 | 10 |  |  | 10 | 100 | 3 | Amorphous
試料510 | 20 | 1 | 400 | 5 |  |  | 5 | 165 | 46 | Amorphous |  | Plate-like precursors formed in crystallization process of ferrierite from (Na, K)-aluminosilicate system | Motohiro Isobe et al | Microporous and Mesoporous Materials, 158, 204-208 (2012).
試料511 | 20 | 1 | 400 | 5 |  |  | 5 | 165 | 48 | Amorphous
試料512 | 20 | 0.5 | 1030 |  | 20.4 |  | 20.4 | 160 | 1 | Amorphous |  | Assembly and Evolution of Amorphous Precursors in Zeolite L Crystallization | Manjesh Kumar et al | Chemistry of Materials 28, 1714-1727 (2016).
試料513 | 20 | 0.5 | 1030 |  | 20.4 |  | 20.4 | 160 | 6 | Amorphous
試料514 | 20 | 0.5 | 1030 |  | 20.4 |  | 20.4 | 160 | 10 | Amorphous
試料515 | 20 | 0.5 | 1030 |  | 20.4 |  | 20.4 | 160 | 24 | Amorphous
試料516 | 20 | 0.5 | 1030 |  | 20.4 |  | 20.4 | 140 | 12 | Amorphous
試料517 | 1 | 0.025 | 10 | 0.15 |  |  | 0.15 | 160 | 7 | Amorphous |  | Organic structure-directing agent-free synthesis of NES-type zeolites using EU-1 seed crystals | Kenta Iyoki et al | Microporous and Mesoporous Material, 215, 191-198 (2015).
試料518 | 1 | 0.0125 | 10 | 0.35 |  |  | 0.35 | 160 | 7 | Amorphous
試料519 | 60 | 2 | 3000 |  | 10 |  | 10 | 150 | 168 | Amorphous |  | Crystallization of “inorganic” ZSM-5 in the system K2O-Al2O3-SiO2-H2O | Barrie M. Lowe | Zeolites, 14, 610-619
試料520 | 60 | 2 | 3000 |  | 10 |  | 10 | 150 | 1339.2 | Amorphous
試料521 | 60 | 0.5 | 3000 |  | 20 |  | 20 | 150 | 163.2 | Amorphous
試料522 | 60 | 1 | 3000 |  | 26 |  | 26 | 150 | 160.8 | Amorphous
試料523 | 60 | 0.6 | 3000 |  | 28 |  | 28 | 150 | 156 | Amorphous
試料524 | 60 | 1.6 | 3000 |  | 30 |  | 30 | 150 | 93.6 | Amorphous
試料525 | 60 | 0.667 | 3000 |  | 34 |  | 34 | 150 | 13.4 | Amorphous
試料526 | 60 | 0.333 | 3000 |  | 37 |  | 37 | 150 | 88.8 | Amorphous
試料527 | 1 | 0.1 | 25 | 0.14 | 0.14 |  | 0.28 | 150 | 144 | Amorphous |  | Crystallization of single phase (K, Na)-clinoptilolite | Shiego Satogawa et al | Microporous material, 8, 49-55, (1997).
試料528 | 1 | 0.1 | 25 | 0.15 | 0.15 |  | 0.3 | 150 | 144 | Amorphous
試料529 | 1 | 0.09 | 25 |  | 0.3 |  | 0.3 | 150 | 144 | Amorphous
試料530 | 1 | 0.09 | 25 | 0.075 | 0.225 |  | 0.3 | 150 | 144 | Amorphous
試料531 | 10 | 1 | 220 | 2 |  |  |  | 150 | 336 | Amorphous | Effect of framework Si/Al ratio on the mechanism of CO2 adsorption on the small-pore zeolite gismondine | Hyun June Choi et al. | Chemical Engineering Journal 433, 133800 (2022).
試料532 | 10 | 1 | 220 | 2 |  |  |  | 150 | 336 | Amorphous
試料533 | 5 | 1 | 700 | 40 |  |  | 40 | 50 | 58 | FAU | Facile and fast determination of Si/Al ratio of zeolites using FTIR spectroscopy technique | Yik-Ken Ma | Microporous and Mesoporous Materials, 311, 110683(2021).
試料534 | 18 | 1 | 300 | 20 |  |  | 20 | 90 | 20 | FAU
試料535 | 16 | 1.335 | 200 | 10 |  |  | 10 | 100 | 7 | FAU | Organic-Free Synthesis of a Highly Siliceous Faujasite Zeolite with Spatially-Biased Q4(nAl) Si Speciation | Dr. Matthew | Angewandte Chemie International Edition 56, 13366-13371, (2017).
試料536 | 15 | 1.25 | 150 | 10 |  |  | 10 | 100 | 7 | FAU
試料537 | 15 | 1.25 | 200 | 10 |  |  | 10 | 100 | 3 | FAU
試料538 | 15 | 1.25 | 200 | 10 |  |  | 10 | 100 | 8 | FAU
試料539 | 15 | 1.25 | 200 | 10 |  |  | 10 | 100 | 3 | FAU
試料540 | 1 | 0.08695652 | 20 | 0.29 |  |  | 0.29 | 165 | 48 | MOR | Synthesis and characteristic properties of siliceous mordenite | Keiji Itabashi et al | Zeolite 6, 30-34 (1986).
試料541 | 1 | 0.0591716 | 20 | 0.23 |  |  | 0.23 | 165 | 48 | MOR
試料542 | 1 | 0.04366812 | 20 | 0.216 |  |  | 0.216 | 165 | 48 | MOR
試料543 | 20 | 0.5 | 1030 |  | 20.4 |  | 20.4 | 180 | 12 | LTL | Assembly and Evolution of Amorphous Precursors in Zeolite L Crystallization | Manjesh Kumar et al | Chemistry of Materials 28, 1714-1727 (2016).
試料544 | 20 | 0.5 | 1030 |  | 20.4 |  | 20.4 | 180 | 24 | LTL
試料545 | 20 | 0.5 | 1030 |  | 20.4 |  | 20.4 | 140 | 72 | LTL
試料546 | 20 | 0.5 | 1030 |  | 20.4 |  | 20.4 | 140 | 36 | LTL
試料547 | 20 | 0.5 | 1030 |  | 20.4 |  | 20.4 | 160 | 16 | LTL
試料548 | 20 | 0.5 | 1030 |  | 20.4 |  | 20.4 | 160 | 36 | LTL